## Sheet1
Thickness | V | J
0.5 | 0 | -8.33380631
| 0.05 | -8.33134378
| 0.1 | -8.32878895
| 0.15 | -8.32613348
| 0.2 | -8.323365
| 0.25 | -8.32047161
| 0.3 | -8.31743647
| 0.35 | -8.31424215
| 0.4 | -8.31086635
| 0.45 | -8.3072796
| 0.5 | -8.30343336
| 0.55 | -8.29919698
| 0.6 | -8.2939385
| 0.65 | -8.28376589
| 0.7 | -8.24273669
| 0.75 | -7.99433033
| 0.8 | -6.32952569
| 0.85 | 5.04883442
0.8 | 0 | -8.62298501
| 0.05 | -8.62084508
| 0.1 | -8.61862114
| 0.15 | -8.61630374
| 0.2 | -8.61388342
| 0.25 | -8.61134667
| 0.3 | -8.60868036
| 0.35 | -8.60586664
| 0.4 | -8.60288452
| 0.45 | -8.59970696
| 0.5 | -8.59628985
| 0.55 | -8.59252509
| 0.6 | -8.58792192
| 0.65 | -8.57954229
| 0.7 | -8.54797784
| 0.75 | -8.36151927
| 0.8 | -7.11852681
| 0.85 | 1.37079755
1.1 | 0 | -8.8008251
| 0.05 | -8.79889017
| 0.1 | -8.79687635
| 0.15 | -8.79477486
| 0.2 | -8.79257559
| 0.25 | -8.79026746
| 0.3 | -8.78783588
| 0.35 | -8.78526509
| 0.4 | -8.78253406
| 0.45 | -8.77961802
| 0.5 | -8.7764743
| 0.55 | -8.77300452
| 0.6 | -8.76878096
| 0.65 | -8.76127808
| 0.7 | -8.73392276
| 0.75 | -8.5744619
| 0.8 | -7.51493946
| 0.85 | -0.283814333
| 0.9 | 49.2932834
1.4 | 0 | -8.91732294
| 0.05 | -8.915524
| 0.1 | -8.91365016
| 0.15 | -8.91169238
| 0.2 | -8.9096413
| 0.25 | -8.9074859
| 0.3 | -8.90521136
| 0.35 | -8.90280371
| 0.4 | -8.90024153
| 0.45 | -8.89750014
| 0.5 | -8.89453956
| 0.55 | -8.89126671
| 0.6 | -8.88728651
| 0.65 | -8.88030033
| 0.7 | -8.85527661
| 0.75 | -8.71054602
| 0.8 | -7.75094963
| 0.85 | -1.20553551
| 0.9 | 43.6472731
1.7 | 0 | -8.9972871
| 0.05 | -8.99558336
| 0.1 | -8.99380711
| 0.15 | -8.99194919
| 0.2 | -8.99000195
| 0.25 | -8.98795195
| 0.3 | -8.98578642
| 0.35 | -8.98349151
| 0.4 | -8.98104624
| 0.45 | -8.97842633
| 0.5 | -8.97559263
| 0.55 | -8.97245484
| 0.6 | -8.96864082
| 0.65 | -8.96198701
| 0.7 | -8.93840587
| 0.75 | -8.80269911
| 0.8 | -7.90423032
| 0.85 | -1.77844993
| 0.9 | 40.1770574
2 | 0 | -9.05412169
| 0.05 | -9.05248536
| 0.1 | -9.05077847
| 0.15 | -9.04899186
| 0.2 | -9.04711631
| 0.25 | -9.04514088
| 0.3 | -9.04305349
| 0.35 | -9.04083783
| 0.4 | -9.03847544
| 0.45 | -9.0359408
| 0.5 | -9.03319742
| 0.55 | -9.03015583
| 0.6 | -9.02645677
| 0.65 | -9.02002929
| 0.7 | -8.99740092
| 0.75 | -8.8676163
| 0.8 | -8.00922574
| 0.85 | -2.15865339
| 0.9 | 37.8919887
2.3 | 0 | -9.09552922
| 0.05 | -9.09394181
| 0.1 | -9.09228527
| 0.15 | -9.09055071
| 0.2 | -9.08872831
| 0.25 | -9.08680838
| 0.3 | -9.0847767
| 0.35 | -9.0826193
| 0.4 | -9.08031709
| 0.45 | -9.07784558
| 0.5 | -9.07516604
| 0.55 | -9.07219482
| 0.6 | -9.06857873
| 0.65 | -9.06231033
| 0.7 | -9.04033931
| 0.75 | -8.9146177
| 0.8 | -8.08370511
| 0.85 | -2.42192869
| 0.9 | 36.3182224